## ЛИС-02
ЛИС-02
Основа Fe
Примесь | Диапазон концентраций, % | Шаг, %
C | 0-4 | 0.1
Si | 0-4 | 0.1
Mn | 0-30 | 0.1
Cr | 0-30 | 0.1
Ni | 0-50 | 0.1
V | 0-10 | 0.1
Cu | 0-30 | 0.1
Ti | 0-4 | 0.1
Mo | 0-6 | 0.3
Co | 0-40 | 0.5
Al | 0-10 | 0.1
Nb | 0-4 | 0.3
W | 4-25 | 1.0
Mg | 0-0.5 | 0.1
Zn | 0-5 | 0.5
Основа Al
Примесь | Диапазон концентраций, % | Шаг, %
Si | 0-15 | 0.2
Zn | 0-10 | 0.1
Mn | 0-2 | 0.1
Mg | 0-10 | 0.3
Fe | 0-2 | 0.3
Cu | 0-8 | 0.1
Ni | 0-2 | 0.1
Ti | 0-0.3 | 0.1
Be | 0-0.3 | 0.01
Cd | 0-0.3 | 0.1
Sb | 0-0.3 | 0.1
Cr | 0-0.3 | 0.1
V | 0-1 | 0.1
Основа Ti
Примесь | Диапазон концентраций, % | Шаг, %
Fe | 0-1 | 0.1
Mo | 0-15 | 0.3
V | 0-10 | 0.1
Al | 0-10 | 0.1
Zr | 0-4 | 0.1
Mn | 0-2 | 0.1
Cr | 0-1 | 0.1
Sn | 1-3 | 0.5
Ni | 0-1 | 0.2
Nb | 0-2.5 | 0.3
Основа Cu
Примесь | Диапазон концентраций, % | Шаг, %
Si | 0-3 | 0.2
Zn | 0-40 | 0.1
Mn | 0-4 | 0.1
Al | 0-10 | 0.3
Be | 0-2 | 0.01
Sb | 0-1 | 0.1
Ni | 0-40 | 0.3
Sn | 2-10 | 0.5
Pb | 2-10 | 0.5
Fe | 0-5 | 0.2
Cr | 0-1 | 0.1
Основа Ni
Примесь | Диапазон концентраций, % | Шаг, %
Fe | 0-35 | 0.3
Si | 0-1 | 0.2
Mn | 0-4 | 0.1
Cr | 0-40 | 0.5
Mo | 0-25 | 0.3
Co | 0-15 | 0.5
Nb | 0-5 | 0.1
Ti | 0-5 | 0.1
Al | 0-3 | 0.1
Cu | 0-30 | 0.3
W | 4-10 | 1.0
C | 0-0.5 | 0.1
V | 0-2 | 0.1
Основа Zn
Примесь | Диапазон концентраций, % | Шаг, %
Fe | 0-3 | 0.1
Al | 0-8 | 0.1
Cu | 0-4 | 0.1
Mg | 0-0.2 | 0.1
Sb | 0-7 | 0.3
Sn | 1-25 | 1.0
Pb | 1-3 | 1.0

## PMI-MASTER UVR
PMI-MASTER UVR - Calibration range Fe Base Smart Spark mode
|  | Fe 100 |  | Fe 200 |  | Fe 250 |  | Fe 300 |  | Fe 400 |  | Fe 500 |  | Fe 000 |  | Fe
|  | low alloy steel |  | cast iron |  | Cr hard / Ni resist |  | stainless steel |  | tool steel |  | high Mn steel |  | Fe-Orientation |  | Overview
|  | Min | Max | Min | Max | Min | Max | Min | Max | Min | Max | Min | Max | Min | Max | Min | Max
C | Carbon | 0.02 | 1.7 | 1.5 | 4.5 | 1 | 4.5 | 0.02 | 2 | 0.02 | 3 | 0.05 | 1.7 | 0.025 | 4 | 0.02 | 4.5
C* | Carbon | 0.003 | 1.7 | - | - | 1 | 4.5 | 0.003 | 2 | 0.005 | 3 | 0.015 | 1.7 | 0.005 | 4 | 0.003 | 4.5
Si | Silicon | 0.005 | 2.5 | 0.005 | 3.7 | 0.01 | 7 | 0.025 | 4.5 | 0.01 | 1.5 | 0.01 | 2.5 | 0.01 | 4.5 | 0.005 | 7
Mn | Manganese | 0.002 | 2.5 | 0.004 | 1.6 | 0.003 | 2.5 | 0.002 | 20 | 0.004 | 2 | 7 | 22 | 0.005 | 22 | 0.002 | 22
P* | Phosphorous | 0.003 | 0.17 | 0.002 | 0.75 | - | - | 0.003 | 0.15 | 0.005 | 0.15 | 0.005 | 0.12 | - | - | 0.002 | 0.75
S* | Sulphur | 0.002 | 0.4 | 0.002 | 0.2 | - | - | 0.003 | 0.35 | 0.005 | 0.1 | 0.005 | 0.1 | - | - | 0.002 | 0.4
Ca** | Calcium | 0.001 | 0.01 | - | - | - | - | - | - | - | - | - | - | - | - | 0.001 | 0.01
Cr | Chromium | 0.005 | 5.5 | 0.005 | 2.5 | 0.005 | 35 | 0.005 | 35 | 0.005 | 20 | 0.005 | 4 | 0.005 | 35 | 0.005 | 35
Mo | Molybdenium | 0.003 | 2 | 0.005 | 2 | 0.005 | 4 | 0.003 | 6.5 | 0.005 | 11 | 0.005 | 2.25 | 0.005 | 11 | 0.003 | 11
Ni | Nickel | 0.005 | 5.5 | 0.005 | 3.5 | 0.005 | 30 | 0.005 | 55 | 0.005 | 5 | 0.005 | 5 | 0.005 | 50 | 0.005 | 55
Al | Aluminium | 0.003 | 1.5 | 0.004 | 0.12 | - | - | 0.003 | 1.2 | 0.003 | 0.4 | 0.004 | 0.4 | 0.003 | 1.5 | 0.003 | 1.5
Co | Cobalt | 0.002 | 1 | 0.004 | 0.1 | - | - | 0.002 | 13 | 0.004 | 12 | 0.004 | 1 | 0.005 | 13 | 0.002 | 13
Cu | Copper | 0.002 | 1 | 0.002 | 3.3 | 0.002 | 9.5 | 0.001 | 8 | 0.004 | 1 | 0.004 | 0.5 | 0.002 | 9 | 0.001 | 9.5
Mg | Magnesium | - | - | 0.0005 | 0.09 | - | - | - | - | - | - | - | - | - | - | 0.0005 | 0.09
Nb | Niobium | 0.002 | 1 | 0.005 | 0.2 | 0.003 | 3.5 | 0.005 | 3.5 | 0.004 | 1 | 0.005 | 1.5 | 0.003 | 3.5 | 0.002 | 3.5
Ti | Titanium | 0.001 | 0.6 | 0.002 | 0.35 | - | - | 0.005 | 2.5 | 0.004 | 0.5 | 0.004 | 1.25 | 0.003 | 2.5 | 0.001 | 2.5
V | Vanadium | 0.001 | 1 | 0.004 | 0.8 | - | - | 0.003 | 1 | 0.005 | 11.5 | 0.004 | 1 | 0.005 | 11.5 | 0.001 | 11.5
W | Tungsten | 0.04 | 2.5 | - | - | - | - | 0.05 | 4 | 0.05 | 22 | - | - | 0.05 | 22 | 0.04 | 22
Zr | Zirconium | 0.002 | 0.5 | 0.005 | 0.06 | - | - | - | - | - | - | - | - | - | - | 0.002 | 0.5
Sn* | Tin | 0.002 | 0.3 | 0.002 | 0.25 | - | - | - | - | - | - | - | - | - | - | 0.002 | 0.3
B* | Boron | 0.001 | 0.025 | 0.001 | 0.1 | - | - | 0.001 | 0.025 | - | - | - | - | - | - | 0.001 | 0.1
As* | Arsenic | 0.005 | 0.125 | 0.005 | 0.1 | - | - | - | - | - | - | - | - | - | - | 0.005 | 0.125
Bi* | Bismuth | 0.01 | 0.12 | - | - | - | - | - | - | - | - | - | - | - | - | 0.01 | 0.12
Pb | Lead | 0.015 | 0.35 | 0.015 | 0.3 | - | - | 0.015 | 0.3 | - | - | - | - | 0.015 | 0.3 | 0.015 | 0.35
N* | Nitrogen | - | - | - | - | - | - | 0.1 | 1.2 | - | - | - | - | - | - | 0.1 | 1
Fe | Iron | internal | Standard | internal | Standard | internal | Standard | internal | Standard | internal | Standard | internal | Standard | internal | Standard | internal | Standard
PMI-MASTER UVR - Calibration range Fe Base Arc mode
|  | Fe 910 |  | Fe 930 |  | Fe 940 |  | Fe 950 |  | Fe 960 |  | Fe 900 |  | Fe
|  | low alloy steel |  | stainless steel |  | Ni steel |  | Cr steel |  | tool steel |  | Fe-Orientation |  | Overview
|  | Min | Max | Min | Max | Min | Max | Min | Max | Min | Max | Min | Max | Min | Max
Si | Silicon | 0.01 | 1.6 | 0.01 | 2 | 0.01 | 0.6 | 0.01 | 3.3 | 0.01 | 1.5 | 0.01 | 3 | 0.01 | 3
Mn | Manganese | 0.015 | 2.5 | 0.01 | 11 | 0.01 | 1 | 0.01 | 12 | 0.015 | 2 | 0.015 | 13 | 0.015 | 13
Cr | Chromium | 0.015 | 5.5 | 4 | 30 | 0.01 | 0.6 | 6 | 33 | 0.01 | 20 | 0.01 | 33 | 0.015 | 33
Mo | Molybdenium | 0.005 | 2 | 0.005 | 4.5 | 0.01 | 6 | 0.01 | 2.4 | 0.01 | 11 | 0.01 | 11 | 0.005 | 11
Ni | Nickel | 0.01 | 5.5 | 2 | 40 | 10 | 50 | 0.01 | 7 | 0.01 | 7 | 0.01 | 50 | 0.01 | 50
Al | Aluminium | 0.005 | 1.2 | 0.01 | 0.35 | 0.01 | 0.3 | 0.01 | 0.2 | 0.01 | 0.35 | 0.01 | 1.2 | 0.005 | 1.2
Co | Cobalt | 0.01 | 1 | 0.01 | 1.2 | 0.01 | 13 | 0.01 | 0.2 | 0.01 | 12 | 0.01 | 13 | 0.01 | 13
Cu | Copper | 0.005 | 0.8 | 0.005 | 0.5 | 0.01 | 0.35 | 0.01 | 1 | 0.005 | 0.6 | 0.005 | 1 | 0.005 | 1
Nb | Niobium | 0.01 | 0.9 | 0.01 | 1.1 | 0.01 | 0.15 | 0.01 | 3 | - | - | 0.01 | 3.3 | 0.01 | 3.3
Ti | Titanium | 0.01 | 0.35 | 0.01 | 2.3 | 0.01 | 1.5 | - | - | - | - | 0.01 | 2.3 | 0.01 | 2.3
V | Vanadium | 0.005 | 1.5 | 0.01 | 0.6 | 0.01 | 0.6 | 0.01 | 1 | 0.01 | 10 | 0.01 | 10 | 0.005 | 10
W | Tungsten | 0.05 | 1.5 | 0.01 | 4 | - | - | - | - | 0.05 | 22 | 0.05 | 22 | 0.05 | 22
Zr | Zirconium | 0.01 | 0.5 | - | - | - | - | - | - | - | - | - | - | 0.01 | 0.5
Pb | Lead | 0.01 | 0.25 | - | - | - | - | - | - | - | - | - | - | 0.01 | 0.25
Sn | Tin | 0.01 | 0.2 | - | - | - | - | - | - | - | - | - | - | 0.01 | 0.2
Fe | Iron | internal | Standard | internal | Standard | internal | Standard | internal | Standard | internal | Standard | internal | Standard | internal | Standard
PMI-MASTER UVR Calibration range Al base
Al 000
Al-Orientation
|  | Min | Max
Ag | Silver | 0.001 | 1.1
B | Boron | 0.001 | 0.025
Be | Beryllium | 0.0005 | 0.15
Bi | Bismuth | 0.01 | 0.75
Ca | Calcium | 0.001 | 0.02
Cd | Cadmium | 0.001 | 0.4
Ce | Cerium | 0.005 | 0.05
Co | Cobalt | 0.002 | 0.5
Cr | Chromium | 0.001 | 0.7
Cu | Copper | 0.001 | 11
Fe | Iron | 0.002 | 2.2
Ga | Gallium | 0.005 | 0.12
Hg | Mercury | 0.005 | 0.08
In | Indium | 0.005 | 0.15
La | Lanthanum | 0.002 | 0.035
Li | Lithium | 0.0005 | 0.05
Mg | Magnesium | 0.001 | 12
Mn | Manganese | 0.001 | 1.8
Na | Sodium | 0.0005 | 0.03
Ni | Nickel | 0.003 | 3.6
Pb | Lead | 0.005 | 1.6
Si | Silicon | 0.002 | 25
Sn | Tin | 0.005 | 0.4
Sr | Strontium | 0.001 | 0.15
Ti | Titanium | 0.001 | 0.3
V | Vanadium | 0.001 | 0.15
Zn | Zinc | 0.01 | 12
Zr | Zirconium | 0.001 | 0.3
Al | Aluminium | Internal | Standard
PMI-MASTER UVR - Calibration range Ni base
Ni 000
Ni-Orientation
|  | Min | Max
Al | Aluminium | 0.002 | 8
B* | Boron | 0.003 | 3.5
C | Carbon | 0.005 | 1
C* | Carbon | 0.001 | 1
Co | Cobalt | 0.001 | 40
Cr | Chromium | 0.002 | 35
Cu | Copper | 0.002 | 35
Fe | Iron | 0.01 | 50
Hf | Hafnium | 0.005 | 2
Mg | Magnesium | 0.0005 | 0.2
Mn | Manganese | 0.002 | 3.5
Mo | Molybdenium | 0.005 | 40
Nb | Niobium | 0.003 | 8
S* | Sulphur | 0.004 | 0.2
Si | Silicon | 0.005 | 7.8
Sn* | Tin | 0.001 | 0.8
Ta | Tantalum | 0.02 | 7
Ti | Titanium | 0.002 | 7
V | Vanadium | 0.001 | 1.2
W | Tungsten | 0.04 | 13
Zr | Zirconium | 0.001 | 0.35
Ni | Nickel | Internal | Standard
PMI-MASTER UVR - Calibration range cu base
cu 000
Cu-Orientation
|  | Min | Max
Ag | Silver | 0.001 | 2
Al | Aluminium | 0.001 | 12.5
As* | Arsenic | 0.002 | 0.5
B* | Boron | 0.002 | 0.2
Be | Beryllium | 0.0005 | 2.6
Bi | Bismuth | 0.005 | 6.5
Bi* | Bismuth | 0.002 | 6.5
Cd | Cadmium | 0.001 | 1.3
Co | Cobalt | 0.002 | 3.5
Cr | Chromium | 0.001 | 3.5
Fe | Iron | 0.005 | 8
Mg | Magnesium | 0.0005 | 0.25
Mn | Manganese | 0.001 | 14
Ni | Nickel | 0.001 | 45
P* | Phosphorous | 0.002 | 0.8
Pb | Lead | 0.005 | 22
S* | Sulphur | 0.001 | 0.2
Sb | Antimony | 0.015 | 0.5
Se | Selenium | 0.002 | 1.5
Si | Silicon | 0.002 | 8
Sn | Tin | 0.002 | 18
Ti | Titanium | 0.002 | 0.065
Zn | Zinc | 0.03 | 45
Zr | Zirconium | 0.001 | 0.06
Cu | Copper | Internal | Standard

## Zn base (hidden)
SUB-Programs - Calibration range Zn Base for "PMI-MASTER Smart"
Zn 000
Zn-Orientation
|  | Min | Max
Al | Aluminium | 0.005 | 35
Cd | Cadmium | 0.005 | 0.6
Cu | Copper | 0.005 | 6.5
Fe | Iron | 0.005 | 2
Mg | Magnesium | 0.005 | 0.25
Mn | Manganese | 0.001 | 0.12
Ni | Nickel | 0.005 | 0.05
Pb | Lead | 0.01 | 3
Sn | Tin | 0.01 | 2.5
Zn | Zinc | Internal | Standard

## Ti base (hidden)
Calibration range Ti Base for "PMI-MASTER Smart"
TI 000
Ti Global
|  | Min | Max
Al | Aluminium | 0.01 | 8.5
Cr | Chromium | 0.005 | 4.5
Cu | Copper | 0.01 | 3
Fe | Iron | 0.005 | 2.5
Mn | Manganese | 0.01 | 5.5
Mo | Molybdenium | 0.01 | 7.5
Nb | Niobium | 0.01 | 8
Ni | Nickel | 0.015 | 1
Pd | Palladium | 0.01 | 0.18
Ru | Ruthenium | 0.01 | 0.12
Si | Silicon | 0.015 | 0.7
Sn | Tin | 0.025 | 13
V | Vanadium | 0.04 | 18
W | Tungsten | 0.02 | 1
Zr | Zirconium | 0.01 | 5.5
Ti | Titanium | Internal | Standard

## Co base (hidden)
SUB-Programs - Calibration range Co Base for "PMI-MASTER Smart"
Co 000
Co Global
|  | Min | Max
Al | Aluminium | 0.002 | 1.6
C | Carbon | 0.005 | 2.75
Cr | Chromium | 10 | 40
Cu | Copper | 0.002 | 0.2
Fe | Iron | 0.003 | 26
Mn | Manganese | 0.003 | 2.2
Mo | Molybdenium | 0.005 | 9
Nb | Niobium | 0.005 | 2.5
Ni | Nickel | 0.015 | 27
Si | Silicon | 0.01 | 1.75
Sn | Tin | 0.005 | 0.15
Ta | Tantalum | 0.025 | 0.15
Ti | Titanium | 0.003 | 0.5
W | Tungsten | 0.025 | 18
Co | Cobalt | Internal | Standard

## Pb base (hidden)
Calibration range Pb Base for "PMI-MASTER Smart"
Pb 000
Pb Global
|  | Min | Max
Ag | Silver | 0.001 | 0.3
Al | Aluminium | 0.001 | 0.03
As | Arsenic | 0.005 | 0.8
Bi | Bismuth | 0.005 | 0.2
Ca | Calcium | 0.001 | 0.24
Cd | Cadmium | 0.001 | 0.3
Cu | Copper | 0.001 | 0.5
Sb | Antimony | 0.005 | 30
Sn | Tin | 0.001 | 65
Zn | Zinc | 0.001 | 0.06
Pb | Lead | Internal | Standard

## Sn base (hidden)
Calibration range Sn Base for "PMI-MASTER Smart"
Sn 200
Sn/Sb solder
|  | Min | Max
Ag | Silver | 0.001 | 0.24
Al | Aluminium | 0.002 | 0.24
As | Arsenic | 0.007 | 0.6
Bi | Bismuth | 0.001 | 0.75
Cd | Cadmium | 0.001 | 2
Co | Cobalt | 0.003 | 0.12
Cu | Copper | 0.001 | 13
Fe | Iron | 0.001 | 0.09
In | Indium | 0.001 | 0.12
Ni | Nickel | 0.001 | 1.5
Pb | Lead | 0.001 | 1.2
Sb | Antimony | 0.006 | 16
Zn | Zinc | 0.006 | 0.075
Sn | Tin | Internal | Standard

## Mg base (hidden)
Calibration range Mg Base for "PMI-MASTER Smart"
MG 000
Mg Global
|  | Min | Max
Ag | Silver | 0.001 | 0.035
Al | Aluminium | 0.005 | 13
Be | Beryllium | 0.0001 | 0.004
Ca | Calcium | 0.0001 | 0.0049
Cd | Cadmium | 0.001 | 0.09
Cu | Copper | 0.002 | 0.36
Mn | Manganese | 0.003 | 0.8
Sn | Tin | 0.004 | 0.11
Sr | Strontium | 0.0001 | 0.001
Zn | Zinc | 0.02 | 2
Mg | Magnesium | internal | standard

## UVTouch (hidden)
SUB-Programs - Calibration range Fe Base for "UVTouch" probe
Spark - mode
|  | Fe 100 |  | Fe 200 |  | Fe 250 |  | Fe 300 |  | Fe 400 |  | Fe 500 |  | Fe 000 |  | Fe
|  | low alloy steel |  | cast iron |  | Cr hard / Ni resist |  | stainless steel |  | tool steel |  | high Mn steel |  | Fe-Orientation |  | Overview
|  | Min | Max | Min | Max | Min | Max | Min | Max | Min | Max | Min | Max | Min | Max | Min | Max
C | Carbon | 0.003 | 1.6 | - | - | - | - | 0.003 | 2 | 0.005 | 2.6 | 0.005 | 1.7 | 0.005 | 2.5 | 0.003 | 1.6
P | Phosphorous | 0.003 | 0.125 | 0.002 | 0.75 | - | - | 0.004 | 0.15 | - | - | - | - | - | - | 0.003 | 0.125
S | Sulphur | 0.002 | 0.4 | 0.002 | 0.14 | - | - | 0.002 | 0.42 | - | - | - | - | - | - | 0.002 | 0.4
Sn | Tin | 0.002 | 0.3 | 0.002 | 0.2 | - | - | - | - | - | - | - | - | - | - | 0.002 | 0.3
B | Boron | 0.001 | 0.025 | 0.001 | 0.1 | - | - | - | - | - | - | - | - | - | - | 0.001 | 0.025
As | Arsenic | 0.005 | 0.125 | 0.005 | 0.1 | - | - | - | - | - | - | - | - | - | - | 0.005 | 0.125
Bi | Bismuth | 0.01 | 0.12 | - | - | - | - | - | - | - | - | - | - | - | - | 0.01 | 0.12
Fe | Iron | internal | Standard | internal | Standard | internal | Standard | internal | Standard | internal | Standard | internal | Standard | internal | Standard | internal | Standard